## Sheet1
Name of the sheet | Material name | Name of the Materials | Amount
MFA_Template_collection | Plastics in Different DS | PP materials in DS | 295.6
MFA_Template_collection | Plastics in Different DS | PET materials in DS | 199.5
MFA_Template_collection | Plastics in Different DS | Film materials in DS | 386
MFA_Template_collection | Plastics in Different DS | HDPE materials in DS | 197.9
MFA_Template_collection | Plastics in Different DS | MP materials in DS | 63
MFA_Template_collection | Plastics in Different DS | PS materials in DS | 56.7
MFA_Template_sorting_flow_2_PP | PP in PP sorted products | PP food packaging | 21.2
MFA_Template_sorting_flow_2_PP | PP in PP sorted products | Mix food packaging | 10.3
MFA_Template_sorting_flow_2_PP | PP in PP sorted products | PE non-food packaging | 1.1
MFA_Template_sorting_flow_2_PP | PP in PP sorted products | PP non-food packaging | 12.1
MFA_Template_sorting_flow_2_PP | PP in PP sorted products | PP trays | 3.8
MFA_Template_sorting_flow_2_PP | PP in PP sorted products | Black plastics | 2
MFA_Template_sorting_flow_2_PP | PP in PP sorted products | Foils ≥ DIN A4 | 2
MFA_Template_sorting_flow_2_PP | PP in PP sorted products | Foils < DIN A4 | 5.3
MFA_Template_sorting_flow_2_PP | PP in PP sorted products | Non Packaging Plastics | 17
MFA_Template_sorting_flow_2_PP | PP in PP sorted products | Packaging Composites | 1.3
MFA_Template_sorting_flow_2_PP | PP in PP sorted products | Residues coarse | 1.2
MFA_Template_sorting_flow_2_PP | PP in PP sorted products | Fine < 40 mm | 4.7
MFA_Template_sorting_flow_2_PP | PP in PP sorted products | Moisture and dirt | 15.4% ± 11.0%
MFA_Template_sorting_flow_2_PS | PS in PS sorted products | Mix food packaging | 1.9
MFA_Template_sorting_flow_2_PS | PS in PS sorted products | PS rigids | 42.5
MFA_Template_sorting_flow_2_PS | PS in PS sorted products | EPS | 1.2
MFA_Template_sorting_flow_2_PS | PS in PS sorted products | PP non-food packaging | 12.1
MFA_Template_sorting_flow_2_PS | PS in PS sorted products | Black plastics | 1.7
MFA_Template_sorting_flow_2_PS | PS in PS sorted products | Non Packaging Plastics | 32.7
MFA_Template_sorting_flow_2_PS | PS in PS sorted products | Fine < 40 mm | 2.9
MFA_Template_sorting_flow_2_PS | PS in PS sorted products | Moisture and dirt | 12.4% ± 9.9%
MFA_Template_sorting_flow_2_PET | PET in PET sorted products | PET food packaging clear | 19.1
MFA_Template_sorting_flow_2_PET | PET in PET sorted products | PET food packaging coloured | 5.2
MFA_Template_sorting_flow_2_PET | PET in PET sorted products | Mix food packaginga | 17.5
MFA_Template_sorting_flow_2_PET | PET in PET sorted products | PET non-food packaging | 15.8
MFA_Template_sorting_flow_2_PET | PET in PET sorted products | PET trays | 17
MFA_Template_sorting_flow_2_PET | PET in PET sorted products | Black plastics | 1.6
MFA_Template_sorting_flow_2_PET | PET in PET sorted products | Foils < DIN A4 | 1.5
MFA_Template_sorting_flow_2_PET | PET in PET sorted products | Non Packaging Plastics | 2.4
MFA_Template_sorting_flow_2_PET | PET in PET sorted products | Packaging Composites | 2.1
MFA_Template_sorting_flow_2_PET | PET in PET sorted products | Fine < 40 mm | 1.8
MFA_Template_sorting_flow_2_PET | PET in PET sorted products | Moisture and dirt | 11.4% ± 3.8%
MFA_Template_sorting_flow_2_HDP | HDPE in HDPE sorted products | PE food packaging | 6.4
MFA_Template_sorting_flow_2_HDP | HDPE in HDPE sorted products | PE non-food packaging | 62.6
MFA_Template_sorting_flow_2_HDP | HDPE in HDPE sorted products | Black plastics | 2.3
MFA_Template_sorting_flow_2_HDP | HDPE in HDPE sorted products | Foils < DIN A4 | 2.5
MFA_Template_sorting_flow_2_HDP | HDPE in HDPE sorted products | Non Packaging Plastics | 12.4
MFA_Template_sorting_flow_2_HDP | HDPE in HDPE sorted products | Packaging Composites | 1.1
MFA_Template_sorting_flow_2_HDP | HDPE in HDPE sorted products | Fine < 40 mm | 2.5
MFA_Template_sorting_flow_2_HDP | HDPE in HDPE sorted products | Moisture and dirt | 6.8% ± 3.1%
MFA_Template_sorting_flow_2_Fil | Film in film sorted products | Black plastics | 1.1
MFA_Template_sorting_flow_2_Fil | Film in film sorted products | Foils ≥ DIN A4 | 46.6
MFA_Template_sorting_flow_2_Fil | Film in film sorted products | Foils < DIN A4 | 23.2
MFA_Template_sorting_flow_2_Fil | Film in film sorted products | Non Packaging Plastics | 3.8
MFA_Template_sorting_flow_2_Fil | Film in film sorted products | Moisture and dirt | 19.8% ± 6.9%