## Sheet1
Process Name | Input Material Name | Input Material Amount | Output Material Name | Output Material Amount
Process_collection | Plastics in Households | 2170.3 | PET Deposit | 425
|  |  | Plastics in Different DS | 1198.7
|  |  | Waste | 538.1
Process_sorting_flow_1 | Plastics in Different DS | 1198.7 | Mixed Plastics | 419
|  |  | PP-flow | 186.2
|  |  | PS-flow | 38.9
|  |  | PET-flow | 147
|  |  | HDPE-flow | 104.9
|  |  | Film-flow | 302.7
Process_sorting_flow_2_PP | PP-flow | 186.2 | PP in PP sorted products | 106.9
|  |  | PP in other sorted products | 79.3
Process_sorting_flow_2_PS | PS-flow | 186.2 | PS in PS sorted products | 13
|  |  | PS in other sorted products | 26
Process_sorting_flow_2_PET | PET-flow | 147 | PET in PET sorted products | 59.5
|  |  | PET in other sorted products | 87.5
Process_sorting_flow_2_HDPE | HDPE-flow | 104.9 | HDPE in HDPE sorted products | 30.4
|  |  | HDPE in other sorted products | 74.6
Process_sorting_flow_2_Film | Film-flow | 302.7 | Film in Film sorted products | 145.7
|  |  | Film in other sorted products | 157
Process_recycling_PP | PP in PP sorted products | 106.9 | Food PP | 33.4
|  |  | Non-food PP | 19.6
|  |  | Mixed Packaging PP | 15
|  |  | Trays PP | 6.5
|  |  | MaD PP | 26.2
|  |  | PP recycling residues | 6.1
Process_recycling_PS | PS in PS sorted products | 13 | Rigids PS | 8.7
|  |  | Mixed Packaging PS | 0.5
|  |  | MaD PS | 2.8
|  |  | PS recycling residues | 1
Process_recycling_PET | PET in PET sorted products | 59.5 | Food PET | 15.4
|  |  | Non-food PET | 8.9
|  |  | Mixed Packaging PET | 8.3
|  |  | Trays PET | 12.2
|  |  | MaD PET | 8.2
|  |  | PET recycling residues | 6.5
Process_recycling_HDPE | HDPE in HDPE sorted products | 30.4 | Food HDPE | 2.4
|  |  | Non-food HDPE | 21
|  |  | Mixed Packaging HDPE | 0.3
|  |  | MaD HDPE | 2.7
|  |  | HDPE recycling residues | 3.9
Process_recycling_Film | Film in film sorted products | 145.7 | <A4 Film | 34.8
|  |  | >A4 Film | 65.5
|  |  | MaD Film | 32.2
|  |  | Film recycling residues | 13.2
Process_recycling_MP | Mixed Plastics sorted products | 419 | MPO | 247.2
|  |  | MaD MP | 60
|  |  | MP recycling residues | 111.9